## Input-Output Metric
Drained Residual and Fully Softened Secant Friction Angles & Shear Stresses
Equations developed by Stark and Hussain (2013) and Stark et. al (2016)
Input |  | Output |  | Secant Friction Angle, φ' (degrees) |  |  |  |  | Shear Stress, τ (kPa)
LL (%) | CF (%) |  | σ'n (kPa/psf) | 12/250 | 50/1,044 | 100/2,088 | 400/8,354 | 700/14,620 | 0 | 12 | 50 | 100 | 400 | 700
30 | 18 |  | Residual | NA | 31.5967 | 31.0729 | 30.174 | 29.4947 | 0 | NA | 30.75624 | 60.25936 | 232.5626 | 395.9555
|  |  | Fully Softened | 33.66239 | 32.9345 | 32.0404 | 31.2839 | NA | 0 | 7.99163 | 32.38917 | 62.58502 | 243.0499 | NA
Residual Strength | [9 empty] | Residual Strength |  |  |  |  | Fully Softened Strength
CF#1 | 30 |  | NA | 31.5967 | 31.0729 | 30.174 | 29.4947 |  |  | CF#1 | A | B | C |  | CF#1 | A | B | C
| 30 |  | NA | 31.5967 | 31.0729 | 30.174 | 29.4947 |  |  | σ'n |  | X | X^2 |  | σ'n |  | X | X^2
CF#2 | 30 |  | NA | 28.4429 | 27.0667 | 24.5294 | 21.317574 |  |  | 50 | 39.7 | -0.29 | 0.000663 |  | 50 | 34.85 | -0.0709 | 0.000235
| 30 |  | NA | 28.4429 | 27.0667 | 24.5294 | 21.317574 |  |  | 100 | 39.4 | -0.298 | 0.000681 |  | 100 | 34.39 | -0.0863 | 0.000266
CF#3 | 30 |  | NA | 24.6698 | 23.0268163 | 21.431396 | 18.4536937 |  |  | 400 | 40.2 | -0.375 | 0.00136 |  | 400 | 34.76 | -0.13 | 0.000471
| 30 |  | NA | 11.385 | 10.091 | 7.978 | 5.693 |  |  | 700 | 40.3 | -0.412 | 0.00168
| 30 |  | NA | 24.6698 | 23.0268163 | 21.431396 | 18.4536937
[10 empty] | CF#2 | A | B | C | D | CF#2 | A | B | C
Fully Softened Strength | [9 empty] | σ'n |  | X | X^2 | X^3 | σ'n |  | X | X^2
CF#1 | 30 |  | 33.66239 | 32.9345 | 32.0404 | 31.2839 | NA |  |  | 50 | 31.4 | -0.0068 | -0.00362 | 1.87e-05 | 50 | 36.18 | -0.1143 | 0.0002354
| 30 |  | 33.66239 | 32.9345 | 32.0404 | 31.2839 | NA |  |  | 100 | 29.8 | -0.00036 | -0.00358 | 1.85e-05 | 100 | 33.11 | -0.107 | 0.00022
CF#2 | 30 |  | 34.7532 | 32.96286 | 30.098 | 27.22078 | NA |  |  | 400 | 28.4 | -0.056 | -0.00295 | 1.72e-05 | 400 | 30.7 | -0.1263 | 0.0003442
| 30 |  | 34.7532 | 32.96286 | 30.098 | 27.22078 | NA |  |  | 700 | 27.7 | -0.201 | -0.00072 | 8.2e-06
CF#3 | 30 |  | 33.79113 | 30.272968 | 27.3127626 | 23.8876822 | NA |  |  | Left Part of the Plot (40 < LL < 120)
| 30 |  | 33.79113 | 30.272968 | 27.3127626 | 23.8876822 | NA |  |  | CF#3 | A | B | C | D | CF#3 | A | B | C | D
[10 empty] | σ'n |  | X | X^2 | X^3 | σ'n |  | X | X^2 | X^3
[10 empty] | 50 | 33.5 | -0.31 | 0.00039 | 4.4e-06 | 50 | 33.37 | -0.11 | 0.0002344 | -2.96e-07
[10 empty] | 100 | 32.2 | -0.305 | 0.00021 | 5.7e-06 | 100 | 31.17 | -0.142 | 0.0004678 | -6.762e-07
[10 empty] | 400 | 29.4 | -0.267 | -0.00033 | 8.3e-06 | 400 | 28 | -0.1533 | 0.000564 | -8.414e-07
[10 empty] | 700 | 40.5 | -0.8 | 0.006 | -1.48e-05
Right Part of the Curve (LL>120)
[10 empty] | CF#3 | A | B
X
[10 empty] | 50 | 12 | -0.0215
[10 empty] | 100 | 10.6 | -0.0183
[10 empty] | 400 | 8.3 | -0.0114
[10 empty] | 700 | 5.95 | -0.0054
FSS & Residual Power Functions
[10 empty] | σ'n(kPa) | Ф'R(deg) | τR(kPa) | Ф'FSS(deg) | τFSS(kPa)
[10 empty] | 0 | 0 | 0 | 0 | 0
[10 empty] | 15 | 31.82063 | 9.307874 | 33.9452 | 10.09677
[10 empty] | 25 | 31.49506 | 15.31705 | 33.405 | 16.48759
[10 empty] | 75 | 30.80125 | 44.71118 | 32.25806 | 47.33622
[10 empty] | 150 | 30.36809 | 87.89223 | 31.54538 | 92.08362
[10 empty] | 200 | 30.18939 | 116.3532 | 31.25218 | 121.3734
[10 empty] | 300 | 29.93858 | 172.7766 | 30.84159 | 179.1312
[10 empty] | 400 | 29.7614 | 228.7245 | 30.55217 | 236.1089
[10 empty] | 500 | 29.62441 | 284.3214 | 30.32879 | 292.5135
[5 empty] | LL (%) |  |  |  |  | 600 | 29.51277 | 339.6403 | 30.14699 | 348.4656
|  |  | Applicable Range |  | Minimum | Maximum |  |  |  | 700 | 29.41859 | 394.729 | 29.9938 | 404.0442
|  |  | Group #1 (CF ≤20%) |  | 30 | 80
|  |  | Group #2 (25≤CF ≤45%) |  | 30 | 130
|  |  | Group #3 (CF ≥50%) |  | 30 | 300 | [5 empty] | www.tstark.net
Fully Softened Strength Power Function
a | 0.6236 |  | 0.5699 |  | 0.5066
b | 0.96 |  | 0.905 |  | 0.852
LL | a for CF <20 |  | a for CF 20-45 |  | a for CF >50
40 | 0.6121 |  | 0.5624 |  | 0.4996
50 | 0.5966 |  | 0.5413 |  | 0.4773
60 | 0.5817 |  | 0.5224 |  | 0.4573
70 | 0.5694 |  | 0.5036 |  | 0.4389
75 | 0.5645 |  | 0.4951 |  | 0.4302
80 |  |  | 0.4872 |  | 0.4219
90 |  |  | 0.4722 |  | 0.4054
100 |  |  | 0.4581 |  | 0.3906
110 |  |  | 0.4451 |  | 0.3782
120 |  |  | 0.4334 |  | 0.3656
130 |  |  | 0.4237 |  | 0.3537
a | 0.6236 |  | Pa | 101.325 | kPa
b | 0.96
Fully Softened Strength Power Function Points
σ(kpa) | τ(kpa)
0 | 0
15 | 10.09677
25 | 16.48759
75 | 47.33622
150 | 92.08362
200 | 121.3734
300 | 179.1312
400 | 236.1089
500 | 292.5135
600 | 348.4656
700 | 404.0442
0.00315
Residual Strength Power Function
a | 0.5917 |  | 0.5438 |  |  | 0.4312
b | 0.9751 |  | 0.865 |  |  | 0.9292
CF ≤ 20 % |  |  | 20% ≤ CF ≤ 45% |  |  | CF ≥ 50%
a | b |  | a | b |  | a | b
0.5437 | 0.9594 |  | 0.4657 | 0.8706 |  | 0.3752 | 0.8789
0.4907 | 0.9519 |  | 0.4199 | 0.859 |  | 0.327 | 0.8609
0.4441 | 0.9464 |  | 0.374 | 0.8477 |  | 0.2835 | 0.8404
0.4023 | 0.9446 |  | 0.3283 | 0.8395 |  | 0.2455 | 0.8167
0.3825 | 0.946 |  | 0.3062 | 0.8373 |  | 0.2282 | 0.8057
− | − |  | 0.2855 | 0.835 |  | 0.2132 | 0.7921
− | − |  | 0.2478 | 0.8319 |  | 0.1866 | 0.7725
− | − |  | 0.2155 | 0.8376 |  | 0.1662 | 0.765
− | − |  | 0.1913 | 0.8497 |  | 0.1539 | 0.773
− | − |  | 0.1769 | 0.8702 |  | 0.147 | 0.7956
− | − |  | 0.1734 | 0.8967 |  | 0.144 | 0.8006
0.45266 | 0.94966 |  | 0.2895 | 0.8522909 |  | 0.2245727 | 0.8092182
|  |  | 0.1805333 |  |  | 0.1483
a | 0.5917 |  | Pa | 101.325 | kPa
b | 0.9751
Residual Strength Power Function Points
σ(kpa) | τ(kpa)
0 | 0
15 | 9.307874
25 | 15.31705
75 | 44.71118
150 | 87.89223
200 | 116.3532
300 | 172.7766
400 | 228.7245
500 | 284.3214
600 | 339.6403
700 | 394.729
(b)
(a)
)
0.5917
101.325
101.325
________
0.9751
τR =
σ(kPa)
(
*
*
τFSS =
*
0.6236
101.325
101.325
0.96
σ(kPa)
(
*
________
)
kPa
kPa
kPa
kPa

## Input-Output English
Drained Residual and Fully Softened Secant Friction Angles & Shear Stresses
Equations developed by Stark and Hussain (2013) and Stark et. al (2016)
Input |  | Output |  | Secant Friction Angle, φ' (degrees) |  |  |  |  | Shear Stress, τ (psf)
LL (%) | CF (%) |  | σ'n (kPa/psf) | 12/250 | 50/1,044 | 100/2,088 | 400/8,354 | 700/14,620 | 0 | 250 | 1044 | 2088 | 8354 | 14620
70 | 60 |  | Residual | NA | 15.2202 | 13.8718327 | 12.097884 | 8.9278333 | 0 | NA | 284.0438 | 515.6385 | 1790.62 | 2296.708
|  |  | Fully Softened | 30.52037 | 26.717032 | 23.2902834 | 19.7537998 | NA | 0 | 147.381 | 525.4662 | 898.8151 | 3000.018 | NA
Residual Strength | [9 empty] | Residual Strength |  |  |  |  | Fully Softened Strength
CF#1 | 70 |  | NA | 22.6487 | 21.8769 | 20.614 | 19.7467 |  |  | CF#1 | A | B | C |  | CF#1 | A | B | C
| 70 |  | NA | 22.6487 | 21.8769 | 20.614 | 19.7467 |  |  | σ'n |  | X | X^2 |  | σ'n |  | X | X^2
CF#2 | 70 |  | NA | 19.6001 | 18.5783 | 15.9246 | 12.673926 |  |  | 50 | 39.7 | -0.29 | 0.000663 |  | 50 | 34.85 | -0.0709 | 0.000235
| 70 |  | NA | 19.6001 | 18.5783 | 15.9246 | 12.673926 |  |  | 100 | 39.4 | -0.298 | 0.000681 |  | 100 | 34.39 | -0.0863 | 0.000266
CF#3 | 70 |  | NA | 15.2202 | 13.8718327 | 12.097884 | 8.9278333 |  |  | 400 | 40.2 | -0.375 | 0.00136 |  | 400 | 34.76 | -0.13 | 0.000471
| 70 |  | NA | 10.525 | 9.359 | 7.522 | 5.497 |  |  | 700 | 40.3 | -0.412 | 0.00168
| 70 |  | NA | 15.2202 | 13.8718327 | 12.097884 | 8.9278333
[10 empty] | CF#2 | A | B | C | D | CF#2 | A | B | C
Fully Softened Strength | [9 empty] | σ'n |  | X | X^2 | X^3 | σ'n |  | X | X^2
CF#1 | 70 |  | 31.71079 | 30.4512 | 29.6524 | 27.9679 | NA |  |  | 50 | 31.4 | -0.0068 | -0.00362 | 1.87e-05 | 50 | 36.18 | -0.1143 | 0.0002354
| 70 |  | 31.71079 | 30.4512 | 29.6524 | 27.9679 | NA |  |  | 100 | 29.8 | -0.00036 | -0.00358 | 1.85e-05 | 100 | 33.11 | -0.107 | 0.00022
CF#2 | 70 |  | 30.9852 | 29.33246 | 26.698 | 23.54558 | NA |  |  | 400 | 28.4 | -0.056 | -0.00295 | 1.72e-05 | 400 | 30.7 | -0.1263 | 0.0003442
| 70 |  | 30.9852 | 29.33246 | 26.698 | 23.54558 | NA |  |  | 700 | 27.7 | -0.201 | -0.00072 | 8.2e-06
CF#3 | 70 |  | 30.52037 | 26.717032 | 23.2902834 | 19.7537998 | NA |  |  | Left Part of the Plot (40 < LL < 120)
| 70 |  | 30.52037 | 26.717032 | 23.2902834 | 19.7537998 | NA |  |  | CF#3 | A | B | C | D | CF#3 | A | B | C | D
[10 empty] | σ'n |  | X | X^2 | X^3 | σ'n |  | X | X^2 | X^3
[10 empty] | 50 | 33.5 | -0.31 | 0.00039 | 4.4e-06 | 50 | 33.37 | -0.11 | 0.0002344 | -2.96e-07
[10 empty] | 100 | 32.2 | -0.305 | 0.00021 | 5.7e-06 | 100 | 31.17 | -0.142 | 0.0004678 | -6.762e-07
[10 empty] | 400 | 29.4 | -0.267 | -0.00033 | 8.3e-06 | 400 | 28 | -0.1533 | 0.000564 | -8.414e-07
[10 empty] | 700 | 40.5 | -0.8 | 0.006 | -1.48e-05
Right Part of the Curve (LL>120)
[10 empty] | CF#3 | A | B
X
[10 empty] | 50 | 12 | -0.0215
[10 empty] | 100 | 10.6 | -0.0183
[10 empty] | 400 | 8.3 | -0.0114
[10 empty] | 700 | 5.95 | -0.0054
FSS & Residual Power Functions
[10 empty] | σ'n(psf) | Ф'R(deg) | τR(psf) | Ф'FSS(deg) | τFSS(psf)
[10 empty] | 0 | 0 | 0 | 0 | 0
[10 empty] | 313.2815 | 19.16163 | 108.861 | 30.42203 | 183.9631
[10 empty] | 522.1359 | 17.5293 | 164.9224 | 28.56632 | 284.2797
[10 empty] | 1566.408 | 14.427 | 402.9719 | 24.83244 | 724.8584
[10 empty] | 3132.815 | 12.73573 | 708.0637 | 22.66708 | 1308.37
[10 empty] | 4177.087 | 12.08951 | 894.6899 | 21.81256 | 1671.778
[10 empty] | 6265.63 | 11.23092 | 1244.142 | 20.65218 | 2361.611
[10 empty] | 8354.174 | 10.65712 | 1572.064 | 19.85992 | 3017.561
[10 empty] | 10442.72 | 10.23141 | 1884.852 | 19.26299 | 3649.416
[5 empty] | LL (%) |  |  |  |  | 12531.26 | 9.895707 | 2186.087 | 18.78657 | 4262.711
|  |  | Aplicable Range |  | Minimum | Maximum |  |  |  | 14619.8 | 9.620144 | 2478.042 | 18.39162 | 4860.988
|  |  | Group #1 (CF ≤20%) |  | 30 | 80
|  |  | Group #2 (25≤CF ≤45%) |  | 30 | 130
|  |  | Group #3 (CF ≥50%) |  | 30 | 300 |  |  |  |  | www.tstark.net
Fully Softened Strength Power Function
a | 0.5676 |  | 0.5099 |  | 0.4426
b | 0.96 |  | 0.905 |  | 0.852
LL | a for CF <20 |  | a for CF 20-45 |  | a for CF >50
40 | 0.6121 |  | 0.5624 |  | 0.4996
50 | 0.5966 |  | 0.5413 |  | 0.4773
60 | 0.5817 |  | 0.5224 |  | 0.4573
70 | 0.5694 |  | 0.5036 |  | 0.4389
75 | 0.5645 |  | 0.4951 |  | 0.4302
80 |  |  | 0.4872 |  | 0.4219
90 |  |  | 0.4722 |  | 0.4054
100 |  |  | 0.4581 |  | 0.3906
110 |  |  | 0.4451 |  | 0.3782
120 |  |  | 0.4334 |  | 0.3656
130 |  |  | 0.4237 |  | 0.3537
a | 0.4426 |  | Pa | 101.325 | kPa
b | 0.852 |  |  | 2115.7 | psf
Fully Softened Strength Power Function Points
σ(kpa) | τ(kpa) | σ(psf) | τ(psf)
0 | 0 | 0 | 0
15 | 8.808201 | 313.2815 | 183.9631
25 | 13.61139 | 522.1359 | 284.2797
75 | 34.70641 | 1566.408 | 724.8584
150 | 62.64512 | 3132.815 | 1308.37
200 | 80.04515 | 4177.087 | 1671.778
300 | 113.0745 | 6265.63 | 2361.611
400 | 144.4816 | 8354.174 | 3017.561
500 | 174.735 | 10442.72 | 3649.416
600 | 204.0997 | 12531.26 | 4262.711
700 | 232.7453 | 14619.8 | 4860.988
0.00315
Residual Strength Power Function
a | 0.3917 |  | 0.3598 |  |  | 0.2432
b | 0.9631 |  | 0.745 |  |  | 0.8132
CF ≤ 20 % |  |  | 20% ≤ CF ≤ 45% |  |  | CF ≥ 50%
a | b |  | a | b |  | a | b
0.5437 | 0.9594 |  | 0.4657 | 0.8706 |  | 0.3752 | 0.8789
0.4907 | 0.9519 |  | 0.4199 | 0.859 |  | 0.327 | 0.8609
0.4441 | 0.9464 |  | 0.374 | 0.8477 |  | 0.2835 | 0.8404
0.4023 | 0.9446 |  | 0.3283 | 0.8395 |  | 0.2455 | 0.8167
0.3825 | 0.946 |  | 0.3062 | 0.8373 |  | 0.2282 | 0.8057
− | − |  | 0.2855 | 0.835 |  | 0.2132 | 0.7921
− | − |  | 0.2478 | 0.8319 |  | 0.1866 | 0.7725
− | − |  | 0.2155 | 0.8376 |  | 0.1662 | 0.765
− | − |  | 0.1913 | 0.8497 |  | 0.1539 | 0.773
− | − |  | 0.1769 | 0.8702 |  | 0.147 | 0.7956
− | − |  | 0.1734 | 0.8967 |  | 0.144 | 0.8006
0.45266 | 0.94966 |  | 0.2895 | 0.8522909 |  | 0.2245727 | 0.8092182
|  |  | 0.1805333 |  |  | 0.1483
a | 0.2432 |  | Pa | 101.325 | kPa
b | 0.8132 |  |  | 2116.8 | psf
Residual Strength Power Function Points
σ(kpa) | τ(kpa) | σ(psf) | τ(psf)
0 | 0 | 0 | 0
15 | 5.212293 | 313.2815 | 108.861
25 | 7.896529 | 522.1359 | 164.9224
75 | 19.2944 | 1566.408 | 402.9719
150 | 33.90228 | 3132.815 | 708.0637
200 | 42.83798 | 4177.087 | 894.6899
300 | 59.56984 | 6265.63 | 1244.142
400 | 75.27082 | 8354.174 | 1572.064
500 | 90.24722 | 10442.72 | 1884.852
600 | 104.6704 | 12531.26 | 2186.087
700 | 118.6493 | 14619.8 | 2478.042
(b)
(a)
)
0.2432
2115.7
2115.7
_________
0.8132
τR =
σ(psf)
(
*
*
τFSS =
*
0.4426
2115.7
2115.7
0.852
σ(psf)
(
*
__________
)
psf
psf
psf
psf